## 计算数据_总
Cu(wt%) | Zn(wt%) | Others-In(wt%) | Others-Zr(wt%) | Others-Re(wt%) | Others-Al(wt%) | Others-Si(wt%) | Types of Cu salts | Types of Zn salts | Types of In salts | Types of Al salts | Types of Zr salts | Types of Ti salts | Dry temp(℃) | Dry time(h) | Aging temp(℃) | Aging time(h) | Calcination temp(℃) | Calcination time(h) | Reduction temp(℃) | Reduction time(h) | H2 content of redcution gas(%) | Temp(℃) | Pressure (Mpa) | GHSV (h-1) | Specific surface area(m2/g) | Average pore size(nm) | Pore volume (cm3/g) | CO2 conversion(%) | CH3OH selectivity(C%) | CH3OH yield(%)
12.32 | 5.21 | 0 | 0 | 0 | 0 | 78.1 | 3 | 4 | 0 | 0 | 0 | 0 | 100 | 12 | 0 | 0 | 350 | 4 | 0 | 0 | 0 | 220 | 3 | 2000 | 348 | 11.7 | 1.02 | 11.2 | 53.1 | 5.95
9.51 | 4.7 | 0 | 0 | 0 | 0 | 0 | 4 | 3 | 0 | 2 | 0 | 0 | 0 | 0 | 0 | 0 | 350 | 4 | 0 | 0 | 0 | 240 | 3 | 10000 | 34.1 | 0 | 0 | 9.9 | 66.5 | 6.58
6.9 | 6.54 | 0 | 0 | 0 | 0 | 0 | 2 | 2 | 0 | 0 | 0 | 0 | 0 | 0 | 0 | 0 | 0 | 0 | 0 | 0 | 0 | 250 | 3 | 44000 | 447 | 6.5 | 0.81 | 8.9 | 27.74 | 2.47
7.7 | 0 | 6.4 | 0 | 0 | 0 | 0 | 2 | 0 | 3 | 0 | 0 | 0 | 100 | 16 | 0 | 0 | 500 | 6 | 0 | 0 | 0 | 280 | 2.5 | 7500 | 161.6 | 4.9 | 0.198 | 10 | 78.3 | 7.83
37.3 | 28 | 0 | 34.66 | 0 | 0 | 1.15 | 2 | 2 | 0 | 0 | 4 | 0 | 100 | 24 | 0 | 0 | 350 | 2 | 0 | 0 | 0 | 200 | 0 | 0 | 214 | 0 | 0 | 3 | 70.11 | 70
6.56 | 2.73 | 0 | 0 | 0 | 0 | 88.4 | 3 | 4 | 0 | 0 | 0 | 0 | 100 | 12 | 0 | 0 | 350 | 4 | 0 | 0 | 0 | 220 | 3 | 2000 | 247 | 22.2 | 1.37 | 7.8 | 49.4 | 3.85
3.24 | 0 | 0 | 18.6 | 0 | 0 | 0 | 2 | 0 | 1 | 0 | 2 | 0 | 105 | 12 | 0 | 0 | 350 | 4 | 0 | 0 | 0 | 330 | 4 | 15000 | 111.36 | 2.625 | 0.073 | 9.2 | 47.1 | 4.3
8.4 | 0 | 7 | 0 | 0 | 0 | 0 | 2 | 0 | 3 | 0 | 0 | 0 | 100 | 16 | 0 | 0 | 500 | 6 | 0 | 0 | 0 | 280 | 3 | 7500 | 134.6 | 3.4 | 0.113 | 7.7 | 81.81 | 6.3
7.7 | 0 | 6.4 | 0 | 0 | 0 | 0 | 2 | 0 | 3 | 0 | 0 | 0 | 100 | 16 | 0 | 0 | 500 | 6 | 0 | 0 | 0 | 260 | 3 | 7500 | 161.6 | 4.9 | 0.198 | 9 | 79 | 7.11
12.06 | 0 | 0 | 0 | 0 | 0 | 0 | 5 | 0 | 0 | 0 | 0 | 0 | 70 | 0 | 0 | 0 | 0 | 0 | 0 | 0 | 0 | 270 | 5 | 6000 | 745 | 2.5 | 0.438 | 4 | 15.6 | 0.624
39.9 | 32 | 0 | 0 | 0 | 9.98 | 0 | 2 | 2 | 0 | 3 | 0 | 1 | 110 | 10 | 0 | 0 | 350 | 4 | 0 | 0 | 0 | 260 | 2.6 | 3600 | 37.77 | 0 | 0 | 16.1 | 25.29 | 4.07
8.4 | 0 | 7 | 0 | 0 | 0 | 0 | 2 | 0 | 3 | 0 | 0 | 0 | 100 | 16 | 0 | 0 | 500 | 6 | 0 | 0 | 0 | 300 | 3 | 7500 | 134.6 | 3.4 | 0.113 | 8 | 70 | 5.6
42.89 | 43.56 | 0 | 13.55 | 0 | 0 | 4 | 2 | 2 | 0 | 0 | 2 | 0 | 110 | 12 | 20 | 2 | 500 | 5 | 0 | 0 | 0 | 180 | 3 | 3600 | 90.7 | 0 | 0 | 22.75 | 23 | 5.23
30.08 | 13.4 | 0 | 0 | 0 | 0 | 45.7 | 3 | 4 | 0 | 0 | 0 | 0 | 100 | 12 | 0 | 0 | 350 | 4 | 0 | 0 | 0 | 220 | 3 | 2000 | 560 | 4 | 0.56 | 13.5 | 57.2 | 7.72
10 | 12.53 | 0 | 0 | 0 | 0 | 0 | 2 | 2 | 0 | 1 | 0 | 0 | 110 | 16 | 70 | 3 | 500 | 1 | 0 | 0 | 0 | 300 | 2 | 6000 | 65.5 | 9.2 | 0.22 | 25.1 | 31.1 | 7.81
42.89 | 43.56 | 0 | 13.55 | 0 | 0 | 0 | 2 | 2 | 0 | 0 | 2 | 0 | 110 | 16 | 0 | 0 | 0 | 0 | 0 | 0 | 0 | 240 | 2 | 3600 | 0 | 0 | 0 | 17.53 | 33.08 | 5.8
8.4 | 0 | 7 | 0 | 0 | 0 | 0 | 2 | 0 | 3 | 0 | 0 | 0 | 100 | 16 | 0 | 0 | 500 | 6 | 0 | 0 | 0 | 280 | 2 | 7500 | 134.6 | 3.4 | 0.113 | 4.9 | 80 | 3.92
7.7 | 0 | 6.4 | 0 | 0 | 0 | 0 | 2 | 0 | 3 | 0 | 0 | 0 | 100 | 16 | 0 | 0 | 500 | 6 | 0 | 0 | 0 | 280 | 1 | 7500 | 161.6 | 4.9 | 0.198 | 5 | 78.2 | 3.91
11.75 | 5.45 | 0 | 0 | 0 | 0 | 0 | 5 | 5 | 0 | 0 | 0 | 0 | 80 | 0 | 0 | 0 | 550 | 7 | 0 | 0 | 0 | 250 | 5 | 6000 | 589 | 4 | 0.571 | 9.8 | 66.6 | 6.53
29.7 | 13 | 0 | 29.2 | 0 | 0 | 0 | 2 | 2 | 0 | 0 | 1 | 0 | 110 | 12 | 90 | 3 | 600 | 5 | 0 | 0 | 0 | 240 | 3 | 3600 | 25 | 8.2 | 0.113 | 4.8 | 73.4 | 3.5
0 | 0 | 6.6 | 0 | 0 | 0 | 0 | 2 | 0 | 3 | 0 | 0 | 0 | 80 | 0 | 0 | 0 | 550 | 7 | 0 | 0 | 0 | 280 | 3 | 7500 | 206.6 | 5.5 | 0.285 | 4.3 | 89 | 3.83
11.96 | 0 | 0 | 0 | 0 | 0 | 0 | 5 | 0 | 0 | 0 | 0 | 0 | 80 | 0 | 0 | 0 | 550 | 7 | 0 | 0 | 0 | 260 | 5 | 6000 | 618 | 4.4 | 0.685 | 11.5 | 21.2 | 2.44
10 | 12.53 | 0 | 0 | 0 | 0 | 0 | 2 | 2 | 0 | 1 | 0 | 0 | 110 | 16 | 70 | 3 | 500 | 1 | 0 | 0 | 0 | 250 | 2 | 6000 | 65.5 | 9.2 | 0.22 | 10.9 | 48 | 5.23
7.7 | 0 | 6.4 | 0 | 0 | 0 | 0 | 2 | 0 | 3 | 0 | 0 | 0 | 100 | 16 | 0 | 0 | 500 | 6 | 0 | 0 | 0 | 280 | 2 | 7500 | 161.6 | 4.9 | 0.198 | 8 | 78.4 | 6.27
39.9 | 32 | 0 | 0 | 0 | 9.98 | 0.2 | 2 | 2 | 0 | 3 | 0 | 0 | 110 | 10 | 0 | 0 | 350 | 4 | 0 | 0 | 0 | 260 | 2.6 | 3600 | 33.69 | 0 | 0 | 20.24 | 27.15 | 5.5
18.32 | 7.62 | 0 | 0 | 0 | 0 | 67.6 | 3 | 4 | 0 | 0 | 0 | 0 | 100 | 12 | 0 | 0 | 350 | 4 | 0 | 0 | 0 | 220 | 3 | 2000 | 448 | 6.4 | 0.75 | 14.1 | 57.2 | 8.07
6.25 | 3.03 | 0 | 5.71 | 0 | 0 | 0 | 2 | 2 | 0 | 0 | 1 | 0 | 0 | 0 | 0 | 0 | 0 | 0 | 0 | 0 | 0 | 250 | 3 | 44000 | 441 | 6.4 | 0.74 | 19.1 | 26.37 | 5.04
8.4 | 0 | 7 | 0 | 0 | 0 | 0 | 2 | 0 | 3 | 0 | 0 | 0 | 100 | 16 | 0 | 0 | 500 | 6 | 0 | 0 | 0 | 280 | 3 | 10000 | 134.6 | 3.4 | 0.113 | 7 | 82 | 5.74
9.51 | 4.7 | 0 | 0 | 0 | 0 | 0 | 4 | 3 | 0 | 2 | 0 | 0 | 0 | 0 | 0 | 0 | 350 | 4 | 0 | 0 | 0 | 250 | 4 | 10000 | 34.1 | 0 | 0 | 16.6 | 76.2 | 12.65
8.4 | 0 | 7 | 0 | 0 | 0 | 0 | 2 | 0 | 3 | 0 | 0 | 0 | 100 | 16 | 0 | 0 | 500 | 6 | 0 | 0 | 0 | 280 | 1 | 7500 | 134.6 | 3.4 | 0.113 | 3.8 | 80.5 | 3.06
42.89 | 43.56 | 0 | 13.55 | 0 | 0 | 0 | 2 | 2 | 0 | 0 | 2 | 0 | 110 | 16 | 0 | 0 | 0 | 0 | 0 | 0 | 0 | 240 | 2 | 3600 | 45.27 | 200 | 0.26 | 18.7 | 36.7 | 6.9
33.5 | 14 | 0 | 28.9 | 0 | 0 | 0 | 2 | 2 | 0 | 0 | 1 | 0 | 110 | 12 | 90 | 3 | 500 | 5 | 0 | 0 | 0 | 240 | 3 | 3600 | 51.8 | 4.3 | 0.133 | 9.3 | 58.9 | 5.5
7.7 | 0 | 6.4 | 0 | 0 | 0 | 0 | 2 | 0 | 3 | 0 | 0 | 0 | 100 | 16 | 0 | 0 | 500 | 6 | 0 | 0 | 0 | 280 | 3 | 7500 | 161.6 | 4.9 | 0.198 | 12.5 | 78.2 | 9.78
11.75 | 5.45 | 0 | 0 | 0 | 0 | 0 | 5 | 5 | 0 | 0 | 0 | 0 | 80 | 0 | 0 | 0 | 550 | 7 | 0 | 0 | 0 | 260 | 5 | 6000 | 589 | 4 | 0.571 | 11 | 63.5 | 6.99
40 | 32.1 | 0 | 0 | 0 | 10 | 0 | 2 | 2 | 0 | 3 | 0 | 0 | 110 | 10 | 0 | 0 | 350 | 4 | 0 | 0 | 0 | 240 | 2.6 | 3600 | 26.32 | 0 | 0 | 8.32 | 30.86 | 2.57
42.89 | 43.56 | 0 | 13.55 | 0 | 0 | 0 | 2 | 2 | 0 | 0 | 2 | 0 | 110 | 16 | 0 | 0 | 0 | 0 | 0 | 0 | 0 | 240 | 2 | 7800 | 36.11 | 187.3 | 0.19 | 9.5 | 45.5 | 4.3
8.4 | 0 | 7 | 0 | 0 | 0 | 0 | 2 | 0 | 3 | 0 | 0 | 0 | 100 | 16 | 0 | 0 | 500 | 6 | 0 | 0 | 0 | 280 | 2.5 | 7500 | 134.6 | 3.4 | 0.113 | 5.5 | 80.5 | 4.43
40 | 32.1 | 0 | 0 | 0 | 10 | 0 | 2 | 2 | 0 | 3 | 0 | 0 | 110 | 10 | 0 | 0 | 350 | 4 | 0 | 0 | 0 | 280 | 2.6 | 3600 | 26.32 | 0 | 0 | 16.69 | 12.74 | 2.13
11.7 | 5.84 | 0 | 11.22 | 0 | 0 | 0 | 2 | 2 | 0 | 0 | 1 | 0 | 0 | 0 | 0 | 0 | 0 | 0 | 0 | 0 | 0 | 250 | 3 | 44000 | 325 | 6.2 | 0.53 | 16 | 24.35 | 3.9
5 | 4.73 | 0 | 5.73 | 0 | 0 | 0 | 2 | 2 | 0 | 0 | 1 | 0 | 0 | 0 | 0 | 0 | 0 | 0 | 0 | 0 | 0 | 250 | 3 | 44000 | 433 | 6.4 | 0.73 | 19.2 | 30.6 | 5.88
56.56 | 27.24 | 0 | 8.42 | 0 | 0 | 0 | 2 | 2 | 0 | 1 | 1 | 0 | 80 | 16 | 0 | 0 | 500 | 4 | 0 | 0 | 0 | 230 | 5 | 8500 | 53 | 0 | 0.24 | 14.2 | 61.9 | 8.79
56.56 | 27.24 | 0 | 8.42 | 0 | 0 | 0 | 2 | 2 | 0 | 1 | 1 | 0 | 80 | 16 | 0 | 0 | 500 | 4 | 0 | 0 | 0 | 230 | 5 | 8500 | 68 | 0 | 0.38 | 19.3 | 57.6 | 11.4
7.7 | 0 | 6.4 | 0 | 0 | 0 | 0 | 2 | 0 | 3 | 0 | 0 | 0 | 100 | 16 | 0 | 0 | 500 | 6 | 0 | 0 | 0 | 280 | 3 | 10000 | 161.6 | 4.9 | 0.198 | 12 | 78.3 | 9.4
42.89 | 43.56 | 0 | 13.55 | 0 | 0 | 0 | 2 | 2 | 0 | 0 | 2 | 0 | 110 | 16 | 0 | 0 | 0 | 0 | 0 | 0 | 0 | 240 | 2 | 7800 | 0 | 0 | 0 | 9.62 | 37.56 | 3.6
8 | 0 | 0 | 0 | 0 | 0 | 0 | 2 | 0 | 3 | 0 | 0 | 0 | 80 | 0 | 0 | 0 | 550 | 7 | 0 | 0 | 0 | 280 | 3 | 7500 | 204.2 | 5.2 | 0.265 | 6.5 | 54.2 | 3.52
11.75 | 5.45 | 0 | 0 | 0 | 0 | 0 | 5 | 5 | 0 | 0 | 0 | 0 | 80 | 0 | 0 | 0 | 550 | 7 | 0 | 0 | 0 | 270 | 5 | 6000 | 589 | 4 | 0.571 | 11.9 | 61.8 | 7.35
7.7 | 0 | 6.4 | 0 | 0 | 0 | 0 | 2 | 0 | 3 | 0 | 0 | 0 | 100 | 16 | 0 | 0 | 500 | 6 | 0 | 0 | 0 | 240 | 3 | 7500 | 161.6 | 4.9 | 0.198 | 7 | 81 | 5.67
42.89 | 43.56 | 0 | 13.55 | 0 | 0 | 0 | 2 | 2 | 0 | 0 | 2 | 0 | 110 | 16 | 0 | 0 | 0 | 0 | 0 | 0 | 0 | 240 | 2 | 3600 | 36.11 | 187.3 | 0.19 | 17.1 | 36.3 | 6.3
34.5 | 13.5 | 0 | 23.4 | 0 | 0 | 0 | 2 | 2 | 0 | 0 | 1 | 0 | 110 | 12 | 90 | 3 | 500 | 5 | 0 | 0 | 0 | 240 | 3 | 3600 | 56.2 | 1.9 | 0.091 | 10.4 | 36.5 | 3.8
40 | 32.1 | 0 | 0 | 0 | 10 | 0 | 2 | 2 | 0 | 3 | 0 | 0 | 110 | 10 | 0 | 0 | 350 | 4 | 0 | 0 | 0 | 220 | 2.6 | 3600 | 26.32 | 0 | 0 | 5.17 | 34.99 | 1.81
8.4 | 0 | 7 | 0 | 0 | 0 | 0 | 2 | 0 | 3 | 0 | 0 | 0 | 100 | 16 | 0 | 0 | 500 | 6 | 0 | 0 | 0 | 280 | 3 | 5000 | 134.6 | 3.4 | 0.113 | 9 | 68 | 6.12
8.4 | 0 | 7 | 0 | 0 | 0 | 0 | 2 | 0 | 3 | 0 | 0 | 0 | 100 | 16 | 0 | 0 | 500 | 6 | 0 | 0 | 0 | 280 | 3 | 12500 | 134.6 | 3.4 | 0.113 | 7 | 82.2 | 5.75
30.4 | 13.3 | 0 | 29.2 | 0 | 0 | 0 | 2 | 2 | 0 | 0 | 1 | 0 | 110 | 12 | 90 | 3 | 600 | 5 | 0 | 0 | 0 | 240 | 3 | 3600 | 28.8 | 4.9 | 0.059 | 8.1 | 38.6 | 3.1
7.7 | 0 | 6.4 | 0 | 0 | 0 | 0 | 2 | 0 | 3 | 0 | 0 | 0 | 100 | 16 | 0 | 0 | 500 | 6 | 0 | 0 | 0 | 280 | 3 | 12500 | 161.6 | 4.9 | 0.198 | 11.5 | 77 | 8.86
42.89 | 43.56 | 0 | 13.55 | 0 | 0 | 0 | 2 | 2 | 0 | 0 | 2 | 0 | 110 | 16 | 0 | 0 | 0 | 0 | 0 | 0 | 0 | 240 | 2 | 7800 | 45.27 | 200 | 0.26 | 13.1 | 43 | 5.6
42.89 | 43.56 | 0 | 13.55 | 0 | 0 | 0 | 2 | 2 | 0 | 0 | 2 | 0 | 110 | 16 | 0 | 0 | 0 | 0 | 0 | 0 | 0 | 240 | 2 | 3600 | 38.87 | 173.6 | 0.15 | 18.5 | 36.3 | 6.7
2.91 | 2.93 | 0 | 0 | 0 | 0 | 0 | 2 | 2 | 0 | 0 | 0 | 0 | 60 | 12 | 0 | 0 | 350 | 5 | 300 | 2 | 10 | 230 | 2 | 3600 | 80.2 | 10.2 | 0.13 | 12.6 | 88.2 | 11.1
56.56 | 27.24 | 0 | 8.42 | 0 | 0 | 0 | 2 | 2 | 0 | 1 | 1 | 0 | 80 | 16 | 0 | 0 | 500 | 4 | 0 | 0 | 0 | 230 | 5 | 8500 | 58 | 0 | 0.25 | 16.8 | 63.1 | 10.6
8.4 | 0 | 7 | 0 | 0 | 0 | 0 | 2 | 0 | 3 | 0 | 0 | 0 | 100 | 16 | 0 | 0 | 500 | 6 | 0 | 0 | 0 | 260 | 3 | 7500 | 134.6 | 3.4 | 0.113 | 6 | 81.9 | 4.91
56.56 | 27.24 | 0 | 8.42 | 0 | 0 | 0 | 2 | 2 | 0 | 1 | 1 | 0 | 80 | 16 | 0 | 0 | 500 | 4 | 0 | 0 | 0 | 230 | 5 | 8500 | 64 | 0 | 0.33 | 18.7 | 62.6 | 11.71
18.82 | 0 | 0 | 0 | 61.32 | 0 | 0 | 2 | 0 | 0 | 1 | 0 | 0 | 120 | 16 | 23 | 0.5 | 400 | 2 | 0 | 0 | 0 | 240 | 5 | 3600 | 0 | 0 | 0 | 21.1 | 68.2 | 14.4
33.8 | 13.2 | 0 | 28.8 | 0 | 0 | 0 | 2 | 2 | 0 | 0 | 1 | 0 | 110 | 12 | 90 | 3 | 400 | 5 | 0 | 0 | 0 | 240 | 3 | 3600 | 95.2 | 2.7 | 0.144 | 11 | 55.4 | 6.1
12.06 | 0 | 0 | 0 | 0 | 0 | 0 | 5 | 0 | 0 | 0 | 0 | 0 | 70 | 0 | 0 | 0 | 0 | 0 | 0 | 0 | 0 | 260 | 5 | 6000 | 745 | 2.5 | 0.438 | 3.4 | 18.2 | 0.619
9.51 | 4.7 | 0 | 0 | 0 | 0 | 0 | 4 | 3 | 0 | 2 | 0 | 0 | 0 | 0 | 0 | 0 | 350 | 4 | 0 | 0 | 0 | 250 | 3 | 15000 | 34.1 | 0 | 0 | 11 | 72.7 | 7.8
11.96 | 0 | 0 | 0 | 0 | 0 | 0 | 5 | 0 | 0 | 0 | 0 | 0 | 80 | 0 | 0 | 0 | 550 | 7 | 0 | 0 | 0 | 270 | 5 | 6000 | 618 | 4.4 | 0.685 | 12.6 | 17.8 | 2.24
7.7 | 0 | 6.4 | 0 | 0 | 0 | 0 | 2 | 0 | 3 | 0 | 0 | 0 | 100 | 16 | 0 | 0 | 500 | 6 | 0 | 0 | 0 | 300 | 3 | 7500 | 161.6 | 4.9 | 0.198 | 13 | 74 | 9.62
9.51 | 4.7 | 0 | 0 | 0 | 0 | 0 | 4 | 3 | 0 | 2 | 0 | 0 | 0 | 0 | 0 | 0 | 350 | 4 | 0 | 0 | 0 | 250 | 3 | 10000 | 34.1 | 0 | 0 | 13.6 | 64.5 | 8.77
9.51 | 4.7 | 0 | 0 | 0 | 0 | 0 | 4 | 3 | 0 | 2 | 0 | 0 | 0 | 0 | 0 | 0 | 350 | 4 | 0 | 0 | 0 | 260 | 3 | 10000 | 34.1 | 0 | 0 | 15.5 | 50.6 | 7.84
2.74 | 0 | 4.92 | 16.2 | 0 | 0 | 0 | 2 | 0 | 1 | 0 | 2 | 0 | 105 | 12 | 0 | 0 | 350 | 4 | 0 | 0 | 0 | 330 | 4 | 15000 | 116.12 | 2.823 | 0.078 | 11.5 | 70.1 | 8.1
8.4 | 0 | 7 | 0 | 0 | 0 | 0 | 2 | 0 | 3 | 0 | 0 | 0 | 100 | 16 | 0 | 0 | 500 | 6 | 0 | 0 | 0 | 240 | 3 | 7500 | 134.6 | 3.4 | 0.113 | 4.8 | 82 | 3.94
12.4 | 0 | 0 | 33.2 | 0 | 0 | 0 | 4 | 0 | 0 | 0 | 5 | 0 | 60 | 16 | 0 | 0 | 0 | 0 | 300 | 2 | 0 | 260 | 4.5 | 21600 | 298.8 | 0 | 0 | 13.1 | 78.8 | 10.32
9.51 | 4.7 | 0 | 0 | 0 | 0 | 0 | 4 | 3 | 0 | 2 | 0 | 0 | 0 | 0 | 0 | 0 | 350 | 4 | 0 | 0 | 0 | 250 | 2 | 10000 | 34.1 | 0 | 0 | 12.1 | 45.4 | 5.49
9.51 | 4.7 | 0 | 0 | 0 | 0 | 0 | 4 | 3 | 0 | 2 | 0 | 0 | 0 | 0 | 0 | 0 | 350 | 4 | 0 | 0 | 0 | 250 | 3 | 20000 | 34.1 | 0 | 0 | 9.9 | 82.7 | 0.819
9.51 | 4.7 | 0 | 0 | 0 | 0 | 0 | 4 | 3 | 0 | 2 | 0 | 0 | 0 | 0 | 0 | 0 | 350 | 4 | 0 | 0 | 0 | 250 | 5 | 10000 | 34.1 | 0 | 0 | 19.7 | 77.9 | 15.35
8.4 | 0 | 7 | 0 | 0 | 0 | 0 | 2 | 0 | 3 | 0 | 0 | 0 | 100 | 16 | 0 | 0 | 500 | 6 | 0 | 0 | 0 | 280 | 1.5 | 7500 | 134.6 | 3.4 | 0.113 | 4.5 | 80.3 | 3.61
7.7 | 0 | 6.4 | 0 | 0 | 0 | 0 | 2 | 0 | 3 | 0 | 0 | 0 | 100 | 16 | 0 | 0 | 500 | 6 | 0 | 0 | 0 | 280 | 1.5 | 7500 | 161.6 | 4.9 | 0.198 | 7 | 78.3 | 5.48
0 | 0 | 9.3 | 14.67 | 0 | 0 | 0 | 2 | 0 | 1 | 0 | 2 | 0 | 105 | 12 | 0 | 0 | 500 | 4 | 0 | 0 | 0 | 330 | 4 | 15000 | 40.84 | 2.872 | 0.029 | 3.1 | 76.2 | 2.4
17.06 | 0 | 0 | 0 | 64.96 | 0 | 0 | 2 | 0 | 0 | 1 | 0 | 0 | 120 | 16 | 23 | 0.5 | 400 | 2 | 0 | 0 | 0 | 240 | 5 | 3600 | 0 | 0 | 0 | 14.2 | 56.7 | 8
24.15 | 0 | 0 | 0 | 50.38 | 0 | 0 | 2 | 0 | 0 | 1 | 0 | 0 | 120 | 16 | 23 | 0.5 | 400 | 2 | 0 | 0 | 0 | 240 | 5 | 3600 | 0 | 0 | 0 | 16.8 | 53.8 | 9
16.89 | 0 | 0 | 0 | 65.3 | 0 | 0 | 2 | 0 | 0 | 1 | 0 | 0 | 120 | 16 | 23 | 0.5 | 400 | 2 | 0 | 0 | 0 | 240 | 5 | 3600 | 0 | 0 | 0 | 15.8 | 65.3 | 10.3
8.4 | 0 | 7 | 0 | 0 | 0 | 0 | 2 | 0 | 3 | 0 | 0 | 0 | 100 | 16 | 0 | 0 | 500 | 6 | 0 | 0 | 0 | 280 | 3 | 15000 | 134.6 | 3.4 | 0.113 | 7.2 | 82.5 | 5.94
46.67 | 11.85 | 0 | 41.48 | 0 | 0 | 0 | 1 | 1 | 0 | 0 | 3 | 0 | 110 | 6 | 0 | 0 | 350 | 2 | 0 | 0 | 0 | 250 | 5 | 25000 | 0 | 0 | 0 | 8.7 | 97.9 | 8.52
9.51 | 4.7 | 0 | 0 | 0 | 0 | 0 | 4 | 3 | 0 | 2 | 0 | 0 | 0 | 0 | 0 | 0 | 350 | 4 | 0 | 0 | 0 | 220 | 3 | 10000 | 34.1 | 0 | 0 | 9.2 | 78.1 | 7.19
36.4 | 13.9 | 0 | 21.8 | 0 | 0 | 0 | 2 | 2 | 0 | 0 | 1 | 0 | 110 | 12 | 90 | 3 | 300 | 5 | 0 | 0 | 0 | 240 | 3 | 3600 | 121.1 | 1.2 | 0.1 | 14.3 | 32.5 | 4.6
8.4 | 0 | 7 | 0 | 0 | 0 | 0 | 2 | 0 | 3 | 0 | 0 | 0 | 100 | 16 | 0 | 0 | 500 | 6 | 0 | 0 | 0 | 280 | 0.5 | 7500 | 134.6 | 3.4 | 0.113 | 2 | 80 | 1.6
11.86 | 12 | 0 | 0 | 0 | 0 | 0 | 2 | 2 | 0 | 0 | 0 | 0 | 100 | 8 | 0 | 0 | 350 | 5 | 300 | 2 | 10 | 230 | 2 | 3600 | 58.5 | 25.9 | 0.1 | 15 | 36.5 | 6.9
46.67 | 11.85 | 0 | 41.48 | 0 | 0 | 0 | 1 | 1 | 0 | 0 | 3 | 0 | 110 | 6 | 0 | 0 | 350 | 2 | 0 | 0 | 0 | 250 | 5 | 25000 | 0 | 0 | 0 | 7.8 | 99.6 | 7.77
11.96 | 0 | 0 | 0 | 0 | 0 | 0 | 5 | 0 | 0 | 0 | 0 | 0 | 80 | 0 | 0 | 0 | 550 | 7 | 0 | 0 | 0 | 250 | 5 | 6000 | 618 | 4.4 | 0.685 | 10.2 | 26.5 | 2.7
35.8 | 13.6 | 0 | 22.5 | 0 | 0 | 0 | 2 | 2 | 0 | 0 | 1 | 0 | 110 | 12 | 90 | 3 | 400 | 5 | 0 | 0 | 0 | 240 | 3 | 3600 | 99.4 | 1.4 | 0.098 | 11.7 | 33.2 | 3.9
3.24 | 0 | 2.63 | 17.31 | 0 | 0 | 0 | 2 | 0 | 1 | 0 | 2 | 0 | 105 | 12 | 0 | 0 | 350 | 4 | 0 | 0 | 0 | 330 | 4 | 15000 | 112.66 | 2.714 | 0.076 | 9.8 | 67.7 | 6.6
9.51 | 4.7 | 0 | 0 | 0 | 0 | 0 | 4 | 3 | 0 | 2 | 0 | 0 | 0 | 0 | 0 | 0 | 350 | 4 | 0 | 0 | 0 | 250 | 3 | 5000 | 34.1 | 0 | 0 | 15.1 | 46.4 | 7.01
46.67 | 11.85 | 0 | 41.48 | 0 | 0 | 0 | 1 | 1 | 0 | 0 | 3 | 0 | 110 | 6 | 0 | 0 | 350 | 2 | 0 | 0 | 0 | 250 | 5 | 25000 | 0 | 0 | 0 | 8.2 | 99.6 | 8.17
40 | 32.1 | 0 | 0 | 0 | 10 | 0 | 2 | 2 | 0 | 3 | 0 | 0 | 110 | 10 | 0 | 0 | 350 | 4 | 0 | 0 | 0 | 260 | 2.6 | 3600 | 26.32 | 0 | 0 | 15.81 | 23.31 | 3.69
7.7 | 0 | 6.4 | 0 | 0 | 0 | 0 | 2 | 0 | 3 | 0 | 0 | 0 | 100 | 16 | 0 | 0 | 500 | 6 | 0 | 0 | 0 | 280 | 3 | 5000 | 161.6 | 4.9 | 0.198 | 14 | 62 | 8.68
18.74 | 0 | 0 | 0 | 61.49 | 0 | 0 | 2 | 0 | 0 | 1 | 0 | 0 | 120 | 16 | 23 | 0.5 | 400 | 2 | 0 | 0 | 0 | 240 | 5 | 3600 | 0 | 0 | 0 | 19.8 | 55.2 | 10.9
2.43 | 0 | 8.72 | 14.36 | 0 | 0 | 0 | 2 | 0 | 1 | 0 | 2 | 0 | 105 | 12 | 0 | 0 | 350 | 4 | 0 | 0 | 0 | 330 | 4 | 15000 | 122.38 | 3.414 | 0.104 | 12.8 | 72.8 | 9.3
42.89 | 43.56 | 0 | 13.55 | 0 | 0 | 0 | 2 | 2 | 0 | 0 | 2 | 0 | 110 | 16 | 0 | 0 | 0 | 0 | 0 | 0 | 0 | 240 | 2 | 3600 | 69.74 | 179.5 | 0.37 | 18.5 | 38.4 | 7.1
40 | 32.1 | 0 | 0 | 0 | 10 | 0 | 2 | 2 | 0 | 3 | 0 | 0 | 110 | 10 | 0 | 0 | 350 | 4 | 0 | 0 | 0 | 300 | 2.6 | 3600 | 26.32 | 0 | 0 | 21.37 | 7.68 | 1.64
11.86 | 12 | 0 | 0 | 0 | 0 | 0 | 2 | 2 | 0 | 0 | 0 | 0 | 100 | 8 | 0 | 0 | 350 | 5 | 300 | 2 | 10 | 190 | 2 | 3600 | 58.5 | 25.9 | 0.1 | 7 | 47.1 | 2
7.7 | 0 | 6.4 | 0 | 0 | 0 | 0 | 2 | 0 | 3 | 0 | 0 | 0 | 100 | 16 | 0 | 0 | 500 | 6 | 0 | 0 | 0 | 280 | 3 | 15000 | 161.6 | 4.9 | 0.198 | 10.5 | 74 | 7.77
56.56 | 27.24 | 0 | 8.42 | 0 | 0 | 0 | 2 | 2 | 0 | 1 | 1 | 0 | 80 | 16 | 0 | 0 | 500 | 4 | 0 | 0 | 0 | 230 | 5 | 8500 | 62 | 0 | 0.3 | 18 | 68.4 | 12.31
34 | 13.2 | 0 | 27.9 | 0 | 0 | 0 | 2 | 2 | 0 | 0 | 1 | 0 | 110 | 12 | 90 | 3 | 300 | 5 | 0 | 0 | 0 | 240 | 3 | 3600 | 116.5 | 2.4 | 0.15 | 12.1 | 54.1 | 6.5
12.06 | 0 | 0 | 0 | 0 | 0 | 0 | 5 | 0 | 0 | 0 | 0 | 0 | 70 | 0 | 0 | 0 | 0 | 0 | 0 | 0 | 0 | 250 | 5 | 6000 | 745 | 2.5 | 0.438 | 2.1 | 22.3 | 0.468
12.4 | 0 | 0 | 33.2 | 0 | 0 | 0 | 4 | 0 | 0 | 0 | 5 | 0 | 60 | 16 | 0 | 0 | 0 | 0 | 300 | 2 | 0 | 220 | 4.5 | 21600 | 298.8 | 0 | 0 | 5.8 | 100 | 5.8
2.91 | 2.93 | 0 | 0 | 0 | 0 | 0 | 2 | 2 | 0 | 0 | 0 | 0 | 60 | 12 | 0 | 0 | 350 | 5 | 300 | 2 | 10 | 190 | 2 | 3600 | 80.2 | 10.2 | 0.13 | 8 | 96.2 | 8
36.32 | 16.37 | 0 | 0 | 0 | 0 | 34.3 | 3 | 4 | 0 | 0 | 0 | 0 | 100 | 12 | 0 | 0 | 350 | 4 | 0 | 0 | 0 | 220 | 3 | 2000 | 419 | 5.5 | 0.62 | 13.7 | 58.6 | 8.03
42.89 | 43.56 | 0 | 13.55 | 0 | 0 | 0 | 2 | 2 | 0 | 0 | 2 | 0 | 110 | 16 | 0 | 0 | 0 | 0 | 0 | 0 | 0 | 240 | 2 | 7800 | 69.74 | 179.5 | 0.37 | 14 | 41.5 | 5.8
12.4 | 0 | 0 | 33.2 | 0 | 0 | 0 | 4 | 0 | 0 | 0 | 5 | 0 | 60 | 16 | 0 | 0 | 0 | 0 | 300 | 2 | 0 | 240 | 4.5 | 21600 | 298.8 | 0 | 0 | 9.1 | 92.1 | 8.38
7.7 | 0 | 6.4 | 0 | 0 | 0 | 0 | 2 | 0 | 3 | 0 | 0 | 0 | 100 | 16 | 0 | 0 | 500 | 6 | 0 | 0 | 0 | 280 | 0.5 | 7500 | 161.6 | 4.9 | 0.198 | 4 | 78.2 | 3.13
9.51 | 4.7 | 0 | 0 | 0 | 0 | 0 | 4 | 3 | 0 | 2 | 0 | 0 | 0 | 0 | 0 | 0 | 350 | 4 | 0 | 0 | 0 | 230 | 3 | 10000 | 34.1 | 0 | 0 | 9.9 | 76 | 7.52
42.89 | 43.56 | 0 | 13.55 | 0 | 0 | 0 | 2 | 2 | 0 | 0 | 2 | 0 | 110 | 16 | 0 | 0 | 0 | 0 | 0 | 0 | 0 | 240 | 2 | 7800 | 38.87 | 173.6 | 0.15 | 12.3 | 40.5 | 5
39.8 | 31.97 | 0 | 0 | 0 | 9.96 | 0.199 | 2 | 2 | 0 | 3 | 0 | 1 | 110 | 10 | 0 | 0 | 350 | 4 | 0 | 0 | 0 | 260 | 2.6 | 3600 | 42.72 | 0 | 0 | 40.7 | 41.17 | 16.76